## 物质成分表
Materials Composition Declaration(MCD) Form
Base Information of Supplier
Part Description: | 4G3B x16 |  | Wieght (mg): |  | 237.8 | [8 empty] | 联络人 Contact Person:
Company Name: | Powertech Technology (Suzhou) ltd |  | Company address: |  | #33 Xing Hai Street Suzhou | [8 empty] | 连络电话 TEL:
组成部品名称 Component /Part Name | 组成材料 Material Composition | 材料供货商 Material Manufacture | 部品型号 Part no. | 测试日期 Test Date | ICP 报告编号 ICP report # | 附件 Attachment | Material mass (mg) | Material mass (%) | Substance in Materials | Substance (%) | CAS Number | 测试结果 Test results (ppm = mg/Kg) | [5 empty] | MSDS
[12 empty] | Cd | Pb | Hg | Cr+6 | PBBs | PBDEs
Die | Silicon | Powerchip | C3P96FM3LP | 42432 | CE/2016/24165 |  | 32 | 13.46% | Silica | 100% | 7440-21-3 | ND | ND | ND | ND | ND | ND
Substrate | Metal | UMTC | 5B-12-1205G | 2016/11/23-gold 2017/3/7-SM1 2016/10/17-SM2 2016/10/17-SM3 2017/2/9-copper1 2017/2/9-copper2 2017/2/9-copper3 2017/2/9-copper4 2017/2/9-copper5 2017/2/9-Cu foil1 2017/2/9-Cu foil2 2017/2/9-Cu foil3 2017/2/9-Cu foil4 2017/2/9-Cu foil5 2016/11/1-Ni | SHAEC1625278301 CE/2017/31058 CE/2016/A1984 CE/2016/A1972 CE/2017/20550 CE/2017/20551 CE/2017/20552 CE/2017/20556 CE/2017/20558 CE/2017/20662 CE/2017/20663 CE/2017/20664 CE/2017/20668 CE/2017/20670 CE/2016/A4067 |  | 68.274 | 28.71% | Acrylate resin | 2.595% | Trade secret | ND | ND | ND | ND | ND | ND
[9 empty] | Phthalocyanine blue | 0.01018% | 147-14-8
[9 empty] | Organic Pigment | 0.01018% | Trade secret
[9 empty] | Barium Sulfate | 2.595% | 7727-43-7
[9 empty] | Silica | 0.0407% | 7631-86-9
[9 empty] | Talc containing no asbestiform fibers | 0.01018% | 14807-96-6
[9 empty] | Aromatic carbonyl compounds | 0.2544% | Trade secret
[9 empty] | Amine Compound | 0.0407% | Trade secret
[9 empty] | Antifoamer & Leveling agent | 0.1018% | Trade secret
[9 empty] | Diethylene glycol monoethyl ether acetate | 0.01018% | 112-15-2
[9 empty] | Dipropylene glycol monomethyl ether | 0.926% | 34590-94-8
[9 empty] | 3-methoxy-3-methyl butyl acetate | 1.455% | 103429-90-9
[9 empty] | Solvent naphtha(petroleum), Heavy arom. | 0.2442% | 64742-94-5
[9 empty] | Acrylate monomer | 0.3968% | Trade secret
[9 empty] | Epoxy Resin | 1.253% | Trade secret / 85954-11-6
[9 empty] | Organic Filler | 0.1323% | Trade secret
[9 empty] | Morpholine derivative | 0.1024% | Trade secret
[9 empty] | Glass Cloth | 29.37% | 65997-17-3 | ND | 5.68 | ND | ND | ND | ND
[9 empty] | Silica | 3.559% | 7631-86-9
[9 empty] | Thermosetting Resin and Other Filler | 31.52% | Trade secret
[9 empty] | Copper foli | 24.04% | 7440-50-8
[9 empty] | Gold | 0.1526% | 7440-57-5 | ND | 22 | ND | ND | ND | ND
[9 empty] | Nickel | 1.173% | 7440-02-0 | ND | ND | ND | ND | ND | ND
Die Adhesive | Resin | Henkel | 50-31-0006G | 2016/12/12 | CE/2016/C1012 CE/2016/C1011 CE/2016/C1015 CE/2016/C1013 CE/2016/C1014 |  | 5.806 | 2.442% | Diethylene glycol monoethyl ether acetate | 45% | 112-15-2 | ND | ND | ND | ND | ND | ND
[9 empty] | Rubber modified epoxy (Trade Secret - 10004) | 45% | TS ref# 10004
[9 empty] | Carbamate resin (Trade Secret - 10063) | 5% | TS ref# 10063
[9 empty] | Bismaleimide resin (Trade Secret - 10084) | 5% | TS ref# 10084
Gold Wire | Metal | Tanaka | 5B-21-0005G | 2017/8/31 | SHAEC1718798806 |  | 0.35 | 0.1472% | Gold | 100% | 7440-57-5 | ND | ND | ND | ND | ND | ND
Compound | Resin/silica | Hitachi | 50-42-0030G | 2017/4/7 | CE/2017/32809B |  | 96.671 | 40.65% | Epoxy Resin | 4.29% | Trade secret | ND | ND | ND | ND | ND | ND
[9 empty] | Phenol Resin | 4.8% | Trade secret
[9 empty] | Carbon black | 0.281% | Trade secret
[9 empty] | Metal hydroxide | 2.57% | 1333-86-4
[9 empty] | Amorphous silica | 85.25% | 60676-86-0
[9 empty] | Crystal silica | 2.81% | 14808-60-7
[9 empty] | 有机磷 | <0.2 | Trade secret
Solder Ball | Metal | ACCURUS | 50-51-0051G | 2017/6/9 | KA/2017/60039 |  | 34.699 | 14.59% | Tin | 96.8% | 07440-31-5 | ND | 38.8 | ND | ND | ND | ND
[9 empty] | Silver | 3% | 07440-22-4
[9 empty] | Copper | 0.2% | 07440-50-8
RoHS 6 substances Limitation | [8 empty] | SVHC limit | Halogen substances limits
Lead and lead compounds <1000PPM | Cadmium and cadmium compounds <100PPM | Hexavalent Chromium compounds (CrVI) <1000PPM | Mercury and mercury compounds <1000PPM | Polybrominated Biphenyls (PBBs) <1000PPM | Polybrominated Diphenyl Ethers/Oxides (PBDEs, PBBEs ) <1000PPM |  |  |  | <0.1% wt per wt of part | Bromine < 900 ppm | Chlorine <900 ppm
For packaging materials: " ensure that the sum of concentration
levels of Pb, Cd, Hg, & Cr+6 shall not exceed 100 ppm"
#REF!
Note on G8: RoHS